## Quercus spec.
Name |  |  |  |  | Natural conditions |  |  |  | Native /IAS according to EU regulation/ non-native | Forestry | [11 empty] | Tree description |  |  |  | Porosity (%) | Density kiln-dry r0 (kg/m3) (humudity 0%) |  |  |  | Density air-dry rN (kg/m3) (humudity 12-15%) |  |  |  | Basic density (kg/m3) |  |  |  | Longit. shrinkage/ swelling (%) |  |  |  | Radial shrinkage/swelling (%) |  |  |  | Tang. shrinkage/ swelling (%) |  |  |  | Vol. shrinkage/swelling (%) |  |  |  | Differential (Shrinkage/swelling) coefficient 1% moist. change [% rad] |  |  |  | Differential (Shrinkage/swelling) coefficient 1% moist. change [% tan] |  |  |  | Differential (Shrinkage/swelling) coefficient 1% moist. change [% vol] |  |  |  | Longit compr. strength (N/mm2) |  |  |  | Cross compr. strength (N/mm2) radial |  |  |  | Cross compr. strength tangential (N/mm2) |  |  |  | Bending strength (N/mm2) |  |  |  | Longit tensile strength (N/mm2) |  |  |  | Cross tensile strength radial (N/mm2) |  |  |  | Cross tensile strength tangential (N/mm2) |  |  |  | E-module longit (N/mm2) |  |  |  | E-module cross (N/mm2) |  |  |  | E-module bending (N/mm2) |  |  |  | E-module tensile (N/mm2) |  |  |  | Impact strength Ѡ [KJ/m2] |  |  |  | Brinell hardness H‖ longit. [N/mm2] |  |  |  | Brinell hardness HꞱ cross [N/mm2] |  |  |  | Janka hardness H‖ longit. [kN] |  |  |  | Janka hardness HꞱ cross [kN] |  |  |  | Water-solubility cold (%) |  |  |  | Water-solubility hot (%) |  |  |  | Tannin content in wood (%) |  |  |  | Tannin content bark (%) max |  |  |  | Other chemical heart wood component (%) |  |  |  | Other chemical component (%) |  |  |  | Extract-content wood (%) |  |  |  | Durability class | Technical utilization | [14 empty] | Study site - country / Data of origin / Elevation / Age / ... | Name of the person entering line |  | Literature (citation)
Scientific/ Botanical | English | Name in language of the source | Abbreviation in the language of the source | European nomenclature EN standard 13556 | Geographical area (distribution) | Biotope (lowland, petland, high mountains, …) | Temperature (optium) oC | Precipitation (optium) mm |  | Yearly production (annual) (min) m3/ha | Yearly production (annual) (max) m3/ha | Yearly production (annual) (MV) m3/ha | Rotation age (min) | Rotation age (max) | Rotation age (MV) | Plantation - plants per ha | Drought resistence | Frost resistance | Main pests (scientific name) | Main diseases (scientific name) | Other | Diameter in 1,3 m (breast height) (tree) m | Height (tree) m | Character of bark (thickness, ...) | Other |  | Density kiln-dry r0 (kg/m3) Min | Density kiln-dry r0 (kg/m3) Max | Density kiln-dry r0 (kg/m3) MV | Density kiln-dry r0 Technical note | Density air-dry rN (kg/m3) min | Density air-dry rN (kg/m3) max | Density air-dry rN (kg/m3) MV | Density air-dry rN Technical note | Basic density (kg/m3) min | Basic density (kg/m3) max | Basic density (kg/m3) MV | Basic density Technical note | Longit. (%) min | Longit. (%) max | Longit. (%) MV | Longit. shrinkage/swelling Technical note | Rad. (%) min | Rad. (%) max | Rad. (%) MV | Rad. shrinkage/swelling Technical note | Tang. (%) min | Tang. (%) max | Tang. (%) MV | Tang. shrinkage /swelling Technical note | Vol. (%) min | Vol. (%) max | Vol. (%) MV | Vol. shrinkage/swelling Technical note | Shrinkage/swelling coefficient 1% moist. change [% rad] min | Shrinkage/swelling coefficient 1% moist. change [% rad] max | Shrinkage/swelling coefficient 1% moist. change [% rad] MV | Shrinkage/ swelling coefficient 1% moist. Change (shrinkage/ swelling/ unknown) Technical note | Shrinkage/swelling coefficient 1% moist. change [% tan] min | Shrinkage/swelling coefficient 1% moist. change [% tan] max | Shrinkage/swelling coefficient 1% moist. change [% tan] MV | Shrinkage/ swelling coefficient 1% moist. Change (shrinkage/ swelling/ unknown) Technical note | Shrinkage/swelling coefficient at 1% moist. change [% vol] min | Shrinkage/swelling coefficient at 1% moist. change [% vol] max | Shrinkage/swelling coefficient 1% moist. change [% vol] MV | Shrinkage/ swelling coefficient 1% moist. (shrinkage/ swelling/ unknown) Technical note | Longit compr. strength (N/mm2) min | Longit compr. strength (N/mm2) max | Longit compr. strength (N/mm2) MV | Longit compr. Strength Technical note | Cross compr. strength radial (N/mm2) min | Cross compr. strength radial (N/mm2) max | Cross compr. strength radial (N/mm2) MV | Cross compr. strength radial Technical note | Cross compr. strength tangential (N/mm2) min | Cross compr. strength tangential (N/mm2) max | Cross compr. strength tangential (N/mm2) MV | Cross compr. strength tangential Technical note | Bending strength (N/mm2) min | Bending strength (N/mm2) max | Bending strength (N/mm2) MV | Bending strength Technical note | Longit tensile strength (N/mm2) min | Longit tensile strength (N/mm2) max | Longit tensile strength (N/mm2) MV | Longit tensile strength Technical note | Cross tensile strength radial (N/mm2) min | Cross tensile strength radial (N/mm2) max | Cross tensile strength radial (N/mm2) MV | Ccross tensile strength radial Technical note | Cross tensile strength tangential(N/mm2) min | Cross tensile strength tangential (N/mm2) max | Cross tensile strength tangential (N/mm2) MV | Cross tensile strength tangential Technical note | E-module longit (N/mm2) min | E-module longit (N/mm2) max | E-module longit (N/mm2) MV | E-module longit Technical note | E-module cross (N/mm2) min | E-module cross (N/mm2) max | E-module cross (N/mm2) MV | E-module cross Technical note | E-module bending (N/mm2) min | E-module bending (N/mm2) max | E-module bending (N/mm2) MV | E-module bending Technical note | E-module tensile (N/mm2) min | E-module tensile (N/mm2) max | E-module tensile (N/mm2) MV | E-module tensile Technical note | Impact strength Ѡ [KJ/m2] min | Impact strength Ѡ [KJ/m2] max | Impact strength Ѡ [KJ/m2] MV | Impact strength Ѡ Technical note | Brinell hardness H‖ longit. [N/mm2] min | Brinell hardness H‖ longit. [N/mm2] max | Brinell hardness H‖ longit. [N/mm2] MV | Brinell hardness H‖ longit. Technical note | Brinell hardness HꞱ cross [N/mm2] min | Brinell hardness HꞱ cross [N/mm2] max | Brinell hardness HꞱ cross [N/mm2] MV | Brinell hardness HꞱ cross Technical note | Janka hardness H‖ longit. [kN] min | Janka hardness H‖ longit. [kN] max | Janka hardness H‖ longit. [kN] MV | Janka hardness H‖ longit. Technical note | Janka hardness HꞱ cross [kN] min | Janka hardness HꞱ cross [kN] max | Janka hardness HꞱ cross [kN] MV | Janka hardness HꞱ cross Technical note | Water-solubility cold (%) min | Water-solubility cold (%) max | Water-solubility cold (%) MV | Water-solubility cold Technical note | Water-solubility hot (%) min | Water-solubility hot (%) max | Water-solubility hot (%) MV | Water-solubility hot Technical note | Tannin content wood (%) min | Tannin content wood (%) max | Tannin content wood (%) MV | Tannin content wood Technical note | Tannin content bark (%) min | Tannin content bark (%) max | Tannin content bark (%) MV | Tannin content bark Technical note | Other chemical heart wood component (%) min | Other chemical heart wood component (%) max | Other chemical heart wood component (%) MV | Other chemical heart wood component Technical note | Other chemical component (%) min | Other chemical component (%) max | Other chemical component (%) MV | Other chemical component Technical note | Extract-content wood (%) min | Extract-content wood (%) max | Extract-content wood (%) MV | Extract-content wood Technical note |  | Sawing and machining | Sawing and machining Technical note | Drying | Drying Technical note | Glueing | Glueing Technical note | Surface finishing | Surface finishing Technical note | Constructive wood products - OSB panels (Y/N) | Constructive wood products - plywood (Y/N) | Constructive wood products - cross-laminated timber (Y/N) | Constructive wood products - fiber board (Y/N) | Constructive wood products - others | Furniture applications (including decorative potentials) | Other utilization |  |  | DOI (link)

## Pinus spec.
Name |  |  |  |  | Natural conditions |  |  |  | Native /IAS according to EU regulation/ non-native | Forestry | [11 empty] | Tree description |  |  |  | Porosity (%) | Density kiln-dry r0 (kg/m3) (humudity 0%) |  |  |  | Density air-dry rN (kg/m3) (humudity 12-15%) |  |  |  | Basic density (kg/m3) |  |  |  | Longit. shrinkage/ swelling (%) |  |  |  | Radial shrinkage/swelling (%) |  |  |  | Tang. shrinkage/ swelling (%) |  |  |  | Vol. shrinkage/swelling (%) |  |  |  | Differential (Shrinkage/swelling) coefficient 1% moist. change [% rad] |  |  |  | Differential (Shrinkage/swelling) coefficient 1% moist. change [% tan] |  |  |  | Differential (Shrinkage/swelling) coefficient 1% moist. change [% vol] |  |  |  | Longit compr. strength (N/mm2) |  |  |  | Cross compr. strength (N/mm2) radial |  |  |  | Cross compr. strength tangential (N/mm2) |  |  |  | Bending strength (N/mm2) |  |  |  | Longit tensile strength (N/mm2) |  |  |  | Cross tensile strength radial (N/mm2) |  |  |  | Cross tensile strength tangential (N/mm2) |  |  |  | E-module longit (N/mm2) |  |  |  | E-module cross (N/mm2) |  |  |  | E-module bending (N/mm2) |  |  |  | E-module tensile (N/mm2) |  |  |  | Impact strength Ѡ [KJ/m2] |  |  |  | Brinell hardness H‖ longit. [N/mm2] |  |  |  | Brinell hardness HꞱ cross [N/mm2] |  |  |  | Janka hardness H‖ longit. [kN] |  |  |  | Janka hardness HꞱ cross [kN] |  |  |  | Water-solubility cold (%) |  |  |  | Water-solubility hot (%) |  |  |  | Tannin content in wood (%) |  |  |  | Tannin content bark (%) max |  |  |  | Other chemical heart wood component (%) |  |  |  | Other chemical component (%) |  |  |  | Extract-content wood (%) |  |  |  | Durability class | Technical utilization | [14 empty] | Study site - country / Data of origin / Elevation / Age / ... | Name of the person entering line |  | Literature (citation)
Scientific/ Botanical | English | Name in language of the source | Abbreviation in the language of the source | European nomenclature EN standard 13556 | Geographical area (distribution) | Biotope (lowland, petland, high mountains, …) | Temperature (optium) oC | Precipitation (optium) mm |  | Yearly production (annual) (min) m3/ha | Yearly production (annual) (max) m3/ha | Yearly production (annual) (MV) m3/ha | Rotation age (min) | Rotation age (max) | Rotation age (MV) | Plantation - plants per ha | Drought resistence | Frost resistance | Main pests (scientific name) | Main diseases (scientific name) | Other | Diameter in 1,3 m (breast height) (tree) m | Height (tree) m | Character of bark (thickness, ...) | Other |  | Density kiln-dry r0 (kg/m3) Min | Density kiln-dry r0 (kg/m3) Max | Density kiln-dry r0 (kg/m3) MV | Density kiln-dry r0 Technical note | Density air-dry rN (kg/m3) min | Density air-dry rN (kg/m3) max | Density air-dry rN (kg/m3) MV | Density air-dry rN Technical note | Basic density (kg/m3) min | Basic density (kg/m3) max | Basic density (kg/m3) MV | Basic density Technical note | Longit. (%) min | Longit. (%) max | Longit. (%) MV | Longit. shrinkage/swelling Technical note | Rad. (%) min | Rad. (%) max | Rad. (%) MV | Rad. shrinkage/swelling Technical note | Tang. (%) min | Tang. (%) max | Tang. (%) MV | Tang. shrinkage /swelling Technical note | Vol. (%) min | Vol. (%) max | Vol. (%) MV | Vol. shrinkage/swelling Technical note | Shrinkage/swelling coefficient 1% moist. change [% rad] min | Shrinkage/swelling coefficient 1% moist. change [% rad] max | Shrinkage/swelling coefficient 1% moist. change [% rad] MV | Shrinkage/ swelling coefficient 1% moist. Change (shrinkage/ swelling/ unknown) Technical note | Shrinkage/swelling coefficient 1% moist. change [% tan] min | Shrinkage/swelling coefficient 1% moist. change [% tan] max | Shrinkage/swelling coefficient 1% moist. change [% tan] MV | Shrinkage/ swelling coefficient 1% moist. Change (shrinkage/ swelling/ unknown) Technical note | Shrinkage/swelling coefficient at 1% moist. change [% vol] min | Shrinkage/swelling coefficient at 1% moist. change [% vol] max | Shrinkage/swelling coefficient 1% moist. change [% vol] MV | Shrinkage/ swelling coefficient 1% moist. (shrinkage/ swelling/ unknown) Technical note | Longit compr. strength (N/mm2) min | Longit compr. strength (N/mm2) max | Longit compr. strength (N/mm2) MV | Longit compr. Strength Technical note | Cross compr. strength radial (N/mm2) min | Cross compr. strength radial (N/mm2) max | Cross compr. strength radial (N/mm2) MV | Cross compr. strength radial Technical note | Cross compr. strength tangential (N/mm2) min | Cross compr. strength tangential (N/mm2) max | Cross compr. strength tangential (N/mm2) MV | Cross compr. strength tangential Technical note | Bending strength (N/mm2) min | Bending strength (N/mm2) max | Bending strength (N/mm2) MV | Bending strength Technical note | Longit tensile strength (N/mm2) min | Longit tensile strength (N/mm2) max | Longit tensile strength (N/mm2) MV | Longit tensile strength Technical note | Cross tensile strength radial (N/mm2) min | Cross tensile strength radial (N/mm2) max | Cross tensile strength radial (N/mm2) MV | Ccross tensile strength radial Technical note | Cross tensile strength tangential(N/mm2) min | Cross tensile strength tangential (N/mm2) max | Cross tensile strength tangential (N/mm2) MV | Cross tensile strength tangential Technical note | E-module longit (N/mm2) min | E-module longit (N/mm2) max | E-module longit (N/mm2) MV | E-module longit Technical note | E-module cross (N/mm2) min | E-module cross (N/mm2) max | E-module cross (N/mm2) MV | E-module cross Technical note | E-module bending (N/mm2) min | E-module bending (N/mm2) max | E-module bending (N/mm2) MV | E-module bending Technical note | E-module tensile (N/mm2) min | E-module tensile (N/mm2) max | E-module tensile (N/mm2) MV | E-module tensile Technical note | Impact strength Ѡ [KJ/m2] min | Impact strength Ѡ [KJ/m2] max | Impact strength Ѡ [KJ/m2] MV | Impact strength Ѡ Technical note | Brinell hardness H‖ longit. [N/mm2] min | Brinell hardness H‖ longit. [N/mm2] max | Brinell hardness H‖ longit. [N/mm2] MV | Brinell hardness H‖ longit. Technical note | Brinell hardness HꞱ cross [N/mm2] min | Brinell hardness HꞱ cross [N/mm2] max | Brinell hardness HꞱ cross [N/mm2] MV | Brinell hardness HꞱ cross Technical note | Janka hardness H‖ longit. [kN] min | Janka hardness H‖ longit. [kN] max | Janka hardness H‖ longit. [kN] MV | Janka hardness H‖ longit. Technical note | Janka hardness HꞱ cross [kN] min | Janka hardness HꞱ cross [kN] max | Janka hardness HꞱ cross [kN] MV | Janka hardness HꞱ cross Technical note | Water-solubility cold (%) min | Water-solubility cold (%) max | Water-solubility cold (%) MV | Water-solubility cold Technical note | Water-solubility hot (%) min | Water-solubility hot (%) max | Water-solubility hot (%) MV | Water-solubility hot Technical note | Tannin content wood (%) min | Tannin content wood (%) max | Tannin content wood (%) MV | Tannin content wood Technical note | Tannin content bark (%) min | Tannin content bark (%) max | Tannin content bark (%) MV | Tannin content bark Technical note | Other chemical heart wood component (%) min | Other chemical heart wood component (%) max | Other chemical heart wood component (%) MV | Other chemical heart wood component Technical note | Other chemical component (%) min | Other chemical component (%) max | Other chemical component (%) MV | Other chemical component Technical note | Extract-content wood (%) min | Extract-content wood (%) max | Extract-content wood (%) MV | Extract-content wood Technical note |  | Sawing and machining | Sawing and machining Technical note | Drying | Drying Technical note | Glueing | Glueing Technical note | Surface finishing | Surface finishing Technical note | Constructive wood products - OSB panels (Y/N) | Constructive wood products - plywood (Y/N) | Constructive wood products - cross-laminated timber (Y/N) | Constructive wood products - fiber board (Y/N) | Constructive wood products - others | Furniture applications (including decorative potentials) | Other utilization |  |  | DOI (link)

## Populus spec.
Name |  |  |  |  | Natural conditions |  |  |  | Native /IAS according to EU regulation/ non-native | Forestry | [11 empty] | Tree description |  |  |  | Porosity (%) | Density kiln-dry r0 (kg/m3) (humudity 0%) |  |  |  | Density air-dry rN (kg/m3) (humudity 12-15%) |  |  |  | Basic density (kg/m3) |  |  |  | Longit. shrinkage/ swelling (%) |  |  |  | Radial shrinkage/swelling (%) |  |  |  | Tang. shrinkage/ swelling (%) |  |  |  | Vol. shrinkage/swelling (%) |  |  |  | Differential (Shrinkage/swelling) coefficient 1% moist. change [% rad] |  |  |  | Differential (Shrinkage/swelling) coefficient 1% moist. change [% tan] |  |  |  | Differential (Shrinkage/swelling) coefficient 1% moist. change [% vol] |  |  |  | Longit compr. strength (N/mm2) |  |  |  | Cross compr. strength (N/mm2) radial |  |  |  | Cross compr. strength tangential (N/mm2) |  |  |  | Bending strength (N/mm2) |  |  |  | Longit tensile strength (N/mm2) |  |  |  | Cross tensile strength radial (N/mm2) |  |  |  | Cross tensile strength tangential (N/mm2) |  |  |  | E-module longit (N/mm2) |  |  |  | E-module cross (N/mm2) |  |  |  | E-module bending (N/mm2) |  |  |  | E-module tensile (N/mm2) |  |  |  | Impact strength Ѡ [KJ/m2] |  |  |  | Brinell hardness H‖ longit. [N/mm2] |  |  |  | Brinell hardness HꞱ cross [N/mm2] |  |  |  | Janka hardness H‖ longit. [kN] |  |  |  | Janka hardness HꞱ cross [kN] |  |  |  | Water-solubility cold (%) |  |  |  | Water-solubility hot (%) |  |  |  | Tannin content in wood (%) |  |  |  | Tannin content bark (%) max |  |  |  | Other chemical heart wood component (%) |  |  |  | Other chemical component (%) |  |  |  | Extract-content wood (%) |  |  |  | Durability class | Technical utilization | [14 empty] | Study site - country / Data of origin / Elevation / Age / ... | Name of the person entering line |  | Literature (citation)
Scientific/ Botanical | English | Name in language of the source | Abbreviation in the language of the source | European nomenclature EN standard 13556 | Geographical area (distribution) | Biotope (lowland, petland, high mountains, …) | Temperature (optium) oC | Precipitation (optium) mm |  | Yearly production (annual) (min) m3/ha | Yearly production (annual) (max) m3/ha | Yearly production (annual) (MV) m3/ha | Rotation age (min) | Rotation age (max) | Rotation age (MV) | Plantation - plants per ha | Drought resistence | Frost resistance | Main pests (scientific name) | Main diseases (scientific name) | Other | Diameter in 1,3 m (breast height) (tree) m | Height (tree) m | Character of bark (thickness, ...) | Other |  | Density kiln-dry r0 (kg/m3) Min | Density kiln-dry r0 (kg/m3) Max | Density kiln-dry r0 (kg/m3) MV | Density kiln-dry r0 Technical note | Density air-dry rN (kg/m3) min | Density air-dry rN (kg/m3) max | Density air-dry rN (kg/m3) MV | Density air-dry rN Technical note | Basic density (kg/m3) min | Basic density (kg/m3) max | Basic density (kg/m3) MV | Basic density Technical note | Longit. (%) min | Longit. (%) max | Longit. (%) MV | Longit. shrinkage/swelling Technical note | Rad. (%) min | Rad. (%) max | Rad. (%) MV | Rad. shrinkage/swelling Technical note | Tang. (%) min | Tang. (%) max | Tang. (%) MV | Tang. shrinkage /swelling Technical note | Vol. (%) min | Vol. (%) max | Vol. (%) MV | Vol. shrinkage/swelling Technical note | Shrinkage/swelling coefficient 1% moist. change [% rad] min | Shrinkage/swelling coefficient 1% moist. change [% rad] max | Shrinkage/swelling coefficient 1% moist. change [% rad] MV | Shrinkage/ swelling coefficient 1% moist. Change (shrinkage/ swelling/ unknown) Technical note | Shrinkage/swelling coefficient 1% moist. change [% tan] min | Shrinkage/swelling coefficient 1% moist. change [% tan] max | Shrinkage/swelling coefficient 1% moist. change [% tan] MV | Shrinkage/ swelling coefficient 1% moist. Change (shrinkage/ swelling/ unknown) Technical note | Shrinkage/swelling coefficient at 1% moist. change [% vol] min | Shrinkage/swelling coefficient at 1% moist. change [% vol] max | Shrinkage/swelling coefficient 1% moist. change [% vol] MV | Shrinkage/ swelling coefficient 1% moist. (shrinkage/ swelling/ unknown) Technical note | Longit compr. strength (N/mm2) min | Longit compr. strength (N/mm2) max | Longit compr. strength (N/mm2) MV | Longit compr. Strength Technical note | Cross compr. strength radial (N/mm2) min | Cross compr. strength radial (N/mm2) max | Cross compr. strength radial (N/mm2) MV | Cross compr. strength radial Technical note | Cross compr. strength tangential (N/mm2) min | Cross compr. strength tangential (N/mm2) max | Cross compr. strength tangential (N/mm2) MV | Cross compr. strength tangential Technical note | Bending strength (N/mm2) min | Bending strength (N/mm2) max | Bending strength (N/mm2) MV | Bending strength Technical note | Longit tensile strength (N/mm2) min | Longit tensile strength (N/mm2) max | Longit tensile strength (N/mm2) MV | Longit tensile strength Technical note | Cross tensile strength radial (N/mm2) min | Cross tensile strength radial (N/mm2) max | Cross tensile strength radial (N/mm2) MV | Ccross tensile strength radial Technical note | Cross tensile strength tangential(N/mm2) min | Cross tensile strength tangential (N/mm2) max | Cross tensile strength tangential (N/mm2) MV | Cross tensile strength tangential Technical note | E-module longit (N/mm2) min | E-module longit (N/mm2) max | E-module longit (N/mm2) MV | E-module longit Technical note | E-module cross (N/mm2) min | E-module cross (N/mm2) max | E-module cross (N/mm2) MV | E-module cross Technical note | E-module bending (N/mm2) min | E-module bending (N/mm2) max | E-module bending (N/mm2) MV | E-module bending Technical note | E-module tensile (N/mm2) min | E-module tensile (N/mm2) max | E-module tensile (N/mm2) MV | E-module tensile Technical note | Impact strength Ѡ [KJ/m2] min | Impact strength Ѡ [KJ/m2] max | Impact strength Ѡ [KJ/m2] MV | Impact strength Ѡ Technical note | Brinell hardness H‖ longit. [N/mm2] min | Brinell hardness H‖ longit. [N/mm2] max | Brinell hardness H‖ longit. [N/mm2] MV | Brinell hardness H‖ longit. Technical note | Brinell hardness HꞱ cross [N/mm2] min | Brinell hardness HꞱ cross [N/mm2] max | Brinell hardness HꞱ cross [N/mm2] MV | Brinell hardness HꞱ cross Technical note | Janka hardness H‖ longit. [kN] min | Janka hardness H‖ longit. [kN] max | Janka hardness H‖ longit. [kN] MV | Janka hardness H‖ longit. Technical note | Janka hardness HꞱ cross [kN] min | Janka hardness HꞱ cross [kN] max | Janka hardness HꞱ cross [kN] MV | Janka hardness HꞱ cross Technical note | Water-solubility cold (%) min | Water-solubility cold (%) max | Water-solubility cold (%) MV | Water-solubility cold Technical note | Water-solubility hot (%) min | Water-solubility hot (%) max | Water-solubility hot (%) MV | Water-solubility hot Technical note | Tannin content wood (%) min | Tannin content wood (%) max | Tannin content wood (%) MV | Tannin content wood Technical note | Tannin content bark (%) min | Tannin content bark (%) max | Tannin content bark (%) MV | Tannin content bark Technical note | Other chemical heart wood component (%) min | Other chemical heart wood component (%) max | Other chemical heart wood component (%) MV | Other chemical heart wood component Technical note | Other chemical component (%) min | Other chemical component (%) max | Other chemical component (%) MV | Other chemical component Technical note | Extract-content wood (%) min | Extract-content wood (%) max | Extract-content wood (%) MV | Extract-content wood Technical note |  | Sawing and machining | Sawing and machining Technical note | Drying | Drying Technical note | Glueing | Glueing Technical note | Surface finishing | Surface finishing Technical note | Constructive wood products - OSB panels (Y/N) | Constructive wood products - plywood (Y/N) | Constructive wood products - cross-laminated timber (Y/N) | Constructive wood products - fiber board (Y/N) | Constructive wood products - others | Furniture applications (including decorative potentials) | Other utilization |  |  | DOI (link)

## Betula spec.
Name |  |  |  |  | Natural conditions |  |  |  | Native /IAS according to EU regulation/ non-native | Forestry | [11 empty] | Tree description |  |  |  | Porosity (%) | Density kiln-dry r0 (kg/m3) (humudity 0%) |  |  |  | Density air-dry rN (kg/m3) (humudity 12-15%) |  |  |  | Basic density (kg/m3) |  |  |  | Longit. shrinkage/ swelling (%) |  |  |  | Radial shrinkage/swelling (%) |  |  |  | Tang. shrinkage/ swelling (%) |  |  |  | Vol. shrinkage/swelling (%) |  |  |  | Differential (Shrinkage/swelling) coefficient 1% moist. change [% rad] |  |  |  | Differential (Shrinkage/swelling) coefficient 1% moist. change [% tan] |  |  |  | Differential (Shrinkage/swelling) coefficient 1% moist. change [% vol] |  |  |  | Longit compr. strength (N/mm2) |  |  |  | Cross compr. strength (N/mm2) radial |  |  |  | Cross compr. strength tangential (N/mm2) |  |  |  | Bending strength (N/mm2) |  |  |  | Longit tensile strength (N/mm2) |  |  |  | Cross tensile strength radial (N/mm2) |  |  |  | Cross tensile strength tangential (N/mm2) |  |  |  | E-module longit (N/mm2) |  |  |  | E-module cross (N/mm2) |  |  |  | E-module bending (N/mm2) |  |  |  | E-module tensile (N/mm2) |  |  |  | Impact strength Ѡ [KJ/m2] |  |  |  | Brinell hardness H‖ longit. [N/mm2] |  |  |  | Brinell hardness HꞱ cross [N/mm2] |  |  |  | Janka hardness H‖ longit. [kN] |  |  |  | Janka hardness HꞱ cross [kN] |  |  |  | Water-solubility cold (%) |  |  |  | Water-solubility hot (%) |  |  |  | Tannin content in wood (%) |  |  |  | Tannin content bark (%) max |  |  |  | Other chemical heart wood component (%) |  |  |  | Other chemical component (%) |  |  |  | Extract-content wood (%) |  |  |  | Durability class | Technical utilization | [14 empty] | Study site - country / Data of origin / Elevation / Age / ... | Name of the person entering line |  | Literature (citation)
Scientific/ Botanical | English | Name in language of the source | Abbreviation in the language of the source | European nomenclature EN standard 13556 | Geographical area (distribution) | Biotope (lowland, petland, high mountains, …) | Temperature (optium) oC | Precipitation (optium) mm |  | Yearly production (annual) (min) m3/ha | Yearly production (annual) (max) m3/ha | Yearly production (annual) (MV) m3/ha | Rotation age (min) | Rotation age (max) | Rotation age (MV) | Plantation - plants per ha | Drought resistence | Frost resistance | Main pests (scientific name) | Main diseases (scientific name) | Other | Diameter in 1,3 m (breast height) (tree) m | Height (tree) m | Character of bark (thickness, ...) | Other |  | Density kiln-dry r0 (kg/m3) Min | Density kiln-dry r0 (kg/m3) Max | Density kiln-dry r0 (kg/m3) MV | Density kiln-dry r0 Technical note | Density air-dry rN (kg/m3) min | Density air-dry rN (kg/m3) max | Density air-dry rN (kg/m3) MV | Density air-dry rN Technical note | Basic density (kg/m3) min | Basic density (kg/m3) max | Basic density (kg/m3) MV | Basic density Technical note | Longit. (%) min | Longit. (%) max | Longit. (%) MV | Longit. shrinkage/swelling Technical note | Rad. (%) min | Rad. (%) max | Rad. (%) MV | Rad. shrinkage/swelling Technical note | Tang. (%) min | Tang. (%) max | Tang. (%) MV | Tang. shrinkage /swelling Technical note | Vol. (%) min | Vol. (%) max | Vol. (%) MV | Vol. shrinkage/swelling Technical note | Shrinkage/swelling coefficient 1% moist. change [% rad] min | Shrinkage/swelling coefficient 1% moist. change [% rad] max | Shrinkage/swelling coefficient 1% moist. change [% rad] MV | Shrinkage/ swelling coefficient 1% moist. Change (shrinkage/ swelling/ unknown) Technical note | Shrinkage/swelling coefficient 1% moist. change [% tan] min | Shrinkage/swelling coefficient 1% moist. change [% tan] max | Shrinkage/swelling coefficient 1% moist. change [% tan] MV | Shrinkage/ swelling coefficient 1% moist. Change (shrinkage/ swelling/ unknown) Technical note | Shrinkage/swelling coefficient at 1% moist. change [% vol] min | Shrinkage/swelling coefficient at 1% moist. change [% vol] max | Shrinkage/swelling coefficient 1% moist. change [% vol] MV | Shrinkage/ swelling coefficient 1% moist. (shrinkage/ swelling/ unknown) Technical note | Longit compr. strength (N/mm2) min | Longit compr. strength (N/mm2) max | Longit compr. strength (N/mm2) MV | Longit compr. Strength Technical note | Cross compr. strength radial (N/mm2) min | Cross compr. strength radial (N/mm2) max | Cross compr. strength radial (N/mm2) MV | Cross compr. strength radial Technical note | Cross compr. strength tangential (N/mm2) min | Cross compr. strength tangential (N/mm2) max | Cross compr. strength tangential (N/mm2) MV | Cross compr. strength tangential Technical note | Bending strength (N/mm2) min | Bending strength (N/mm2) max | Bending strength (N/mm2) MV | Bending strength Technical note | Longit tensile strength (N/mm2) min | Longit tensile strength (N/mm2) max | Longit tensile strength (N/mm2) MV | Longit tensile strength Technical note | Cross tensile strength radial (N/mm2) min | Cross tensile strength radial (N/mm2) max | Cross tensile strength radial (N/mm2) MV | Ccross tensile strength radial Technical note | Cross tensile strength tangential(N/mm2) min | Cross tensile strength tangential (N/mm2) max | Cross tensile strength tangential (N/mm2) MV | Cross tensile strength tangential Technical note | E-module longit (N/mm2) min | E-module longit (N/mm2) max | E-module longit (N/mm2) MV | E-module longit Technical note | E-module cross (N/mm2) min | E-module cross (N/mm2) max | E-module cross (N/mm2) MV | E-module cross Technical note | E-module bending (N/mm2) min | E-module bending (N/mm2) max | E-module bending (N/mm2) MV | E-module bending Technical note | E-module tensile (N/mm2) min | E-module tensile (N/mm2) max | E-module tensile (N/mm2) MV | E-module tensile Technical note | Impact strength Ѡ [KJ/m2] min | Impact strength Ѡ [KJ/m2] max | Impact strength Ѡ [KJ/m2] MV | Impact strength Ѡ Technical note | Brinell hardness H‖ longit. [N/mm2] min | Brinell hardness H‖ longit. [N/mm2] max | Brinell hardness H‖ longit. [N/mm2] MV | Brinell hardness H‖ longit. Technical note | Brinell hardness HꞱ cross [N/mm2] min | Brinell hardness HꞱ cross [N/mm2] max | Brinell hardness HꞱ cross [N/mm2] MV | Brinell hardness HꞱ cross Technical note | Janka hardness H‖ longit. [kN] min | Janka hardness H‖ longit. [kN] max | Janka hardness H‖ longit. [kN] MV | Janka hardness H‖ longit. Technical note | Janka hardness HꞱ cross [kN] min | Janka hardness HꞱ cross [kN] max | Janka hardness HꞱ cross [kN] MV | Janka hardness HꞱ cross Technical note | Water-solubility cold (%) min | Water-solubility cold (%) max | Water-solubility cold (%) MV | Water-solubility cold Technical note | Water-solubility hot (%) min | Water-solubility hot (%) max | Water-solubility hot (%) MV | Water-solubility hot Technical note | Tannin content wood (%) min | Tannin content wood (%) max | Tannin content wood (%) MV | Tannin content wood Technical note | Tannin content bark (%) min | Tannin content bark (%) max | Tannin content bark (%) MV | Tannin content bark Technical note | Other chemical heart wood component (%) min | Other chemical heart wood component (%) max | Other chemical heart wood component (%) MV | Other chemical heart wood component Technical note | Other chemical component (%) min | Other chemical component (%) max | Other chemical component (%) MV | Other chemical component Technical note | Extract-content wood (%) min | Extract-content wood (%) max | Extract-content wood (%) MV | Extract-content wood Technical note |  | Sawing and machining | Sawing and machining Technical note | Drying | Drying Technical note | Glueing | Glueing Technical note | Surface finishing | Surface finishing Technical note | Constructive wood products - OSB panels (Y/N) | Constructive wood products - plywood (Y/N) | Constructive wood products - cross-laminated timber (Y/N) | Constructive wood products - fiber board (Y/N) | Constructive wood products - others | Furniture applications (including decorative potentials) | Other utilization |  |  | DOI (link)